## Sheet1
Unnamed: 0 | part ranges from | 2mm | to | 4mm | Unnamed: 1 | (.080 inch | to.1 | Unnamed: 2 | .160
INJECTION MOLDING ENGINEERED | inch). Thin wall | injection |  | molding |  | can produce |  |  | walls
THERMOPLASTIC MATERIALS | as thin as .05mm (.020 inch).
Polyphenylene Sulfide
Nylons | UNIFORM WALLS
PPS
Parts with walls of uniform thickness allow the mold
Polycarbonates Polyehter Sulfone | cavity to fill more | easily |  | since |  | the molten | plastic
| does not have | to be |  | forced |  | through | varying
Polyetheretherketone | restrictions as it fills.
Acetals
PEEK
| If the walls are | not uniform |  | the |  | thin section |  | cools
Acrylics Fluoropolymers | first, then as the | thick | section | cools |  | and shrinks |  |  | it
builds stresses near the boundary area between the
Polyether Imide
Polypropylenes | two. Be-cause the thin section has already hardened,
PEI | it doesn’t yield. As the thick section yields, it leads to
Polyphenylene Oxide | warping or twisting | of |  | the part, |  | which, if | severe
Polyethylenes
PPO | enough, can cause cracks.
Acrylonitrile Butadiene Polyurethanes
Styrene PUR
Thermoplastic Polyphthalamide
Elastomers PPA